## report
Battery Tests
SUB: LP183667AR Crush Test
【Test Steps】
1、Charge the cell full in room temperature with 1C current;
2、Tie up temperature probe on the cell surface with high temperature adhesive tape;
3、Put the cell into crush equipment and open the power cut-off
4、Track record cell surface temperature,and observe cell appearance
【Test Equipment】
Crush Equipment、data colleciton 、 tempeature equipment
【Result】
No. | Initial |  | Phenomena |  | Result
| voltage（V） | impedance（mΩ） | Initial Temperature（℃） | Upmost Temperature（℃）
1＃ | 3.54 | 54.7 | 25.72 | 25.72 | distortion/PASS
【Test curve】
| Cell Tem（℃） |  |  |  | Voltage(V)
【Result】
No. | Initial |  | Phenomena |  | Result
| voltage（V） | impedance（mΩ） | Initial Temperature（℃） | Upmost Temperature（℃）
2＃ | 3.54 | 52.7 | 26.56 | 26.56 | distortion/ PASS
【Test curve】
| Cell Tem（℃） |  |  |  | Voltage(V)
Before Picture |  |  | After Picture

## data
时间（S）
0 | 3.43091 | 25.721 | 3.61982 | 26.56
1 | 3.43082 | 25.708 | 3.61956 | 26.539
2 | 3.43077 | 25.71 | 3.61934 | 26.546
3 | 3.43069 | 25.708 | 3.61911 | 26.554
4 | 3.43063 | 25.689 | 3.61888 | 26.549
5 | 3.43057 | 25.713 | 3.61865 | 26.575
6 | 3.43052 | 25.692 | 3.61844 | 26.549
7 | 3.43045 | 25.689 | 3.61818 | 26.546
8 | 3.43038 | 25.697 | 3.61797 | 26.544
9 | 3.43031 | 25.689 | 3.61775 | 26.523
10 | 3.43026 | 25.671 | 3.61751 | 26.539
11 | 3.43018 | 25.695 | 3.61729 | 26.544
12 | 3.43012 | 25.687 | 3.61706 | 26.526
13 | 3.43006 | 25.666 | 3.61684 | 26.528
14 | 3.43 | 25.687 | 3.6166 | 26.528
15 | 3.42993 | 25.679 | 3.61638 | 26.536
16 | 3.42988 | 25.684 | 3.61194 | 26.442
17 | 3.42979 | 25.674 | 3.59787 | 26.439
18 | 3.42973 | 25.697 | 3.58319 | 26.384
19 | 3.4297 | 25.687 | 3.58219 | 26.282
20 | 3.42962 | 25.674 | 3.5803 | 26.258
21 | 3.42956 | 25.682 | 3.57856 | 26.274
22 | 3.42949 | 25.676 | 3.57691 | 26.266
23 | 3.42943 | 25.661 | 3.57538 | 26.269
24 | 3.42936 | 25.666 | 3.57397 | 26.263
25 | 3.42928 | 25.679 | 3.57267 | 26.258
26 | 3.42924 | 25.663 | 3.57148 | 26.253
27 | 3.42917 | 25.683 | 3.57034 | 26.271
28 | 3.42911 | 25.68 | 3.56931 | 26.289
29 | 3.42905 | 25.686 | 3.56833 | 26.274
30 | 3.429 | 25.672 | 3.56739 | 26.279
31 | 3.42892 | 25.649 | 3.56653 | 26.263
32 | 3.42726 | 25.612 | 3.56574 | 26.261
33 | 3.42696 | 25.594 | 3.56495 | 26.253
34 | 3.42626 | 25.649 | 3.56425 | 26.24
35 | 3.42647 | 25.573 | 3.56356 | 26.255
36 | 3.42652 | 25.557 | 3.56289 | 26.224
37 | 3.4265 | 25.575 | 3.56226 | 26.229
38 | 3.42647 | 25.596 | 3.56167 | 26.24
39 | 3.4264 | 25.59 | 3.5611 | 26.216
40 | 3.42635 | 25.598 | 3.56053 | 26.206
41 | 3.42629 | 25.603 | 3.56001 | 26.216
42 | 3.4262 | 25.599 | 3.55951 | 26.208
43 | 3.42611 | 25.609 | 3.55901 | 26.192
44 | 3.42603 | 25.625 | 3.55853 | 26.195
45 | 3.42596 | 25.638 | 3.55807 | 26.192
46 | 3.42588 | 25.617 | 3.55763 | 26.177
47 | 3.4258 | 25.633 | 3.55718 | 26.179
48 | 3.42573 | 25.623 | 3.55677 | 26.172
49 | 3.4256 | 25.641 | 3.55635 | 26.158
50 | 3.42553 | 25.646 | 3.55595 | 26.174
51 | 3.42544 | 25.63 | 3.55557 | 26.166
52 | 3.42534 | 25.63 | 3.55518 | 26.158
53 | 3.42523 | 25.617 | 3.55481 | 26.153
54 | 3.42517 | 25.633 | 3.55445 | 26.147
55 | 3.4251 | 25.62 | 3.55409 | 26.157
56 | 3.425 | 25.649 | 3.55374 | 26.157
57 | 3.4249 | 25.644 | 3.5534 | 26.154
58 | 3.42484 | 25.641 | 3.55305 | 26.152
59 | 3.42473 | 25.638 | 3.55272 | 26.131
60 | 3.42466 | 25.646 | 3.55239 | 26.157
61 | 3.42456 | 25.654 | 3.55207 | 26.133
62 | 3.42451 | 25.644 | 3.55176 | 26.157
63 | 3.4244 | 25.645 | 3.55146 | 26.146
64 | 3.42432 | 25.653 | 3.55114 | 26.157
65 | 3.42422 | 25.661 | 3.55085 | 26.136
66 | 3.42413 | 25.644 | 3.55055 | 26.145
67 | 3.42406 | 25.636 | 3.55026 | 26.137
68 | 3.42398 | 25.638 | 3.54996 | 26.143
69 | 3.4239 | 25.636 | 3.54969 | 26.135
70 | 3.4238 | 25.628 | 3.54938 | 26.124
71 | 3.42372 | 25.657 | 3.54912 | 26.124
72 | 3.42362 | 25.647 | 3.54885 | 26.123
73 | 3.42352 | 25.653 | 3.54856 | 26.126
74 | 3.42346 | 25.658 | 3.54831 | 26.105
75 | 3.42337 | 25.64 | 3.54803 | 26.078