## report
Battery Test
SUB：LP183667AR 3.4A/12V Overcharge Test
【Test Steps】
【Test Equipment】
【Result】
Condition | No. | Cell upmost temperature | Phenomena | Result
3.4A-12V | 7# | 124.35℃ | swelled,leakage、 No explode, no fire | PASS
【Test Curve】
Before Picture |  |  | After Picture

## data
Time（s） | 7#Voltage | 7#Temperature | 7#Current
0 | 3.76929 | 27.539 | -0.012
1 | 4.58461 | 27.481 | 3.4
2 | 4.6806 | 27.494 | 3.4
3 | 4.75515 | 27.504 | 3.4
4 | 4.81653 | 27.499 | 3.4
5 | 4.86868 | 27.52 | 3.4
6 | 4.91468 | 27.531 | 3.4
7 | 4.95678 | 27.557 | 3.4
8 | 4.99624 | 27.568 | 3.4
9 | 5.03388 | 27.575 | 3.4
10 | 5.07015 | 27.599 | 3.4
11 | 5.10532 | 27.625 | 3.4
12 | 5.13968 | 27.662 | 3.4
13 | 5.17348 | 27.673 | 3.4
14 | 5.20684 | 27.678 | 3.4
15 | 5.23998 | 27.733 | 3.4
16 | 5.27305 | 27.746 | 3.4
17 | 5.30628 | 27.77 | 3.4
18 | 5.33986 | 27.791 | 3.4
19 | 5.37398 | 27.833 | 3.4
20 | 5.40897 | 27.849 | 3.4
21 | 5.44517 | 27.896 | 3.4
22 | 5.48301 | 27.914 | 3.4
23 | 5.52292 | 27.959 | 3.4
24 | 5.56561 | 28.006 | 3.4
25 | 5.61212 | 28.04 | 3.4
26 | 5.66391 | 28.075 | 3.4
27 | 5.72338 | 28.109 | 3.4
28 | 5.79466 | 28.161 | 3.4
29 | 5.88651 | 28.209 | 3.4
30 | 6.01811 | 28.28 | 3.4
31 | 6.23155 | 28.319 | 3.4
32 | 6.61363 | 28.387 | 3.4
33 | 7.44736 | 28.448 | 3.4
34 | 9.57836 | 28.553 | 3.396
35 | 11.8019 | 28.705 | 3.036
36 | 11.82305 | 28.889 | 2.736
37 | 11.83443 | 29.081 | 2.572
38 | 11.84242 | 29.286 | 2.456
39 | 11.84852 | 29.475 | 2.368
40 | 11.85344 | 29.68 | 2.296
41 | 11.85755 | 29.901 | 2.232
42 | 11.86111 | 30.071 | 2.184
43 | 11.86436 | 30.261 | 2.132
44 | 11.86701 | 30.452 | 2.092
45 | 11.86939 | 30.663 | 2.06
46 | 11.8716 | 30.825 | 2.028
47 | 11.87357 | 31.007 | 1.996
48 | 11.87536 | 31.177 | 1.972
49 | 11.87707 | 31.34 | 1.944
50 | 11.8785 | 31.524 | 1.924
51 | 11.87978 | 31.698 | 1.904
52 | 11.88108 | 31.876 | 1.884
53 | 11.88214 | 32.042 | 1.868
54 | 11.88309 | 32.215 | 1.856
55 | 11.88403 | 32.376 | 1.84
56 | 11.88513 | 32.531 | 1.824
57 | 11.88596 | 32.683 | 1.812
58 | 11.88689 | 32.838 | 1.8
59 | 11.88736 | 32.993 | 1.792
60 | 11.88793 | 33.164 | 1.784
61 | 11.88863 | 33.329 | 1.772
62 | 11.88902 | 33.492 | 1.768
63 | 11.88974 | 33.639 | 1.756
64 | 11.89021 | 33.797 | 1.752
65 | 11.89044 | 33.934 | 1.744
66 | 11.891 | 34.094 | 1.736
67 | 11.89133 | 34.236 | 1.736
68 | 11.89156 | 34.401 | 1.728
69 | 11.89183 | 34.562 | 1.724
70 | 11.8923 | 34.709 | 1.72
71 | 11.89254 | 34.848 | 1.716
72 | 11.89287 | 34.998 | 1.712
73 | 11.89271 | 35.157 | 1.712
74 | 11.89282 | 35.297 | 1.712
75 | 11.89314 | 35.427 | 1.708
76 | 11.89329 | 35.572 | 1.704
77 | 11.8935 | 35.71 | 1.7
78 | 11.89369 | 35.85 | 1.7
79 | 11.89341 | 35.977 | 1.704
80 | 11.89369 | 36.123 | 1.7
81 | 11.89366 | 36.263 | 1.7
82 | 11.89375 | 36.393 | 1.696
83 | 11.89369 | 36.52 | 1.7
84 | 11.8938 | 36.653 | 1.7
85 | 11.89389 | 36.788 | 1.696
86 | 11.89377 | 36.928 | 1.696
87 | 11.89354 | 37.081 | 1.704
88 | 11.89358 | 37.245 | 1.7
89 | 11.89329 | 37.372 | 1.708
90 | 11.8931 | 37.541 | 1.708
91 | 11.89292 | 37.663 | 1.712
92 | 11.89301 | 37.806 | 1.712
93 | 11.89271 | 37.941 | 1.716
94 | 11.89231 | 38.086 | 1.72
95 | 11.89234 | 38.203 | 1.72
96 | 11.892 | 38.343 | 1.728
97 | 11.8917 | 38.481 | 1.728
98 | 11.89189 | 38.595 | 1.728
99 | 11.89164 | 38.733 | 1.732
100 | 11.89152 | 38.868 | 1.732
101 | 11.89077 | 39.023 | 1.744
102 | 11.88985 | 39.182 | 1.756
103 | 11.89061 | 39.291 | 1.748
104 | 11.88967 | 39.465 | 1.76
105 | 11.88937 | 39.623 | 1.764
106 | 11.88986 | 39.758 | 1.76
107 | 11.88899 | 39.891 | 1.772
108 | 11.88851 | 40.034 | 1.78
109 | 11.88891 | 40.171 | 1.772
110 | 11.88831 | 40.306 | 1.784
111 | 11.88723 | 40.431 | 1.796
112 | 11.88698 | 40.584 | 1.804
113 | 11.88661 | 40.724 | 1.808
114 | 11.88616 | 40.885 | 1.816
115 | 11.88564 | 41.01 | 1.82
116 | 11.88539 | 41.176 | 1.828
117 | 11.88505 | 41.319 | 1.832
118 | 11.88494 | 41.511 | 1.836
119 | 11.88424 | 41.672 | 1.844
120 | 11.88408 | 41.826 | 1.848
121 | 11.88356 | 41.981 | 1.852
122 | 11.88403 | 42.148 | 1.848
123 | 11.88245 | 42.296 | 1.872
124 | 11.88204 | 42.444 | 1.876
125 | 11.88155 | 42.61 | 1.884
126 | 11.88224 | 42.758 | 1.876
127 | 11.8813 | 42.903 | 1.888
128 | 11.88044 | 43.062 | 1.9
129 | 11.87962 | 43.233 | 1.916
130 | 11.87887 | 43.378 | 1.924
131 | 11.87957 | 43.547 | 1.92
132 | 11.87813 | 43.708 | 1.936
133 | 11.87761 | 43.843 | 1.944
134 | 11.87668 | 44.002 | 1.956
135 | 11.87599 | 44.184 | 1.976
136 | 11.87488 | 44.35 | 1.984
137 | 11.87356 | 44.529 | 2.004
138 | 11.87328 | 44.711 | 1.988
139 | 11.87278 | 44.868 | 2.016
140 | 11.87223 | 45.029 | 2.024
141 | 11.87243 | 45.2 | 2.02
142 | 11.87076 | 45.377 | 2.048
143 | 11.87022 | 45.528 | 2.056
144 | 11.86916 | 45.678 | 2.072
145 | 11.86822 | 45.852 | 2.088
146 | 11.86754 | 46.008 | 2.096
147 | 11.86677 | 46.166 | 2.108
148 | 11.86611 | 46.364 | 2.12
149 | 11.86651 | 46.533 | 2.124
150 | 11.86476 | 46.73 | 2.14
151 | 11.86399 | 46.919 | 2.148
152 | 11.86233 | 47.096 | 2.172
153 | 11.86147 | 47.265 | 2.184
154 | 11.86141 | 47.434 | 2.192
155 | 11.86042 | 47.613 | 2.2
156 | 11.8592 | 47.784 | 2.216
157 | 11.85827 | 47.991 | 2.232
158 | 11.85661 | 48.16 | 2.26
159 | 11.85529 | 48.353 | 2.28
160 | 11.85446 | 48.536 | 2.292
161 | 11.85353 | 48.729 | 2.304
162 | 11.853 | 48.925 | 2.312
163 | 11.85227 | 49.131 | 2.324
164 | 11.85056 | 49.303 | 2.348
165 | 11.85109 | 49.486 | 2.332
166 | 11.84971 | 49.648 | 2.364
167 | 11.84854 | 49.836 | 2.38
168 | 11.84773 | 50.029 | 2.392
169 | 11.8468 | 50.222 | 2.412
170 | 11.84524 | 50.427 | 2.428
171 | 11.84446 | 50.644 | 2.44
172 | 11.84275 | 50.857 | 2.464
173 | 11.84145 | 51.089 | 2.488
174 | 11.83979 | 51.282 | 2.512
175 | 11.8382 | 51.49 | 2.532
176 | 11.83753 | 51.699 | 2.544
177 | 11.83651 | 51.92 | 2.56
178 | 11.83511 | 52.108 | 2.58
179 | 11.83508 | 52.329 | 2.58
180 | 11.83305 | 52.53 | 2.608
181 | 11.83195 | 52.755 | 2.624
182 | 11.83081 | 52.976 | 2.652
183 | 11.82955 | 53.203 | 2.66
184 | 11.82852 | 53.408 | 2.676
185 | 11.82808 | 53.637 | 2.684
186 | 11.82499 | 53.854 | 2.728
187 | 11.82375 | 54.065 | 2.744
188 | 11.82389 | 54.294 | 2.732
189 | 11.82231 | 54.515 | 2.768
190 | 11.82061 | 54.79 | 2.792
191 | 11.81937 | 55.024 | 2.812
192 | 11.81791 | 55.253 | 2.832
193 | 11.81719 | 55.488 | 2.84
194 | 11.8151 | 55.724 | 2.868
195 | 11.81401 | 55.966 | 2.888
196 | 11.81404 | 56.221 | 2.892
197 | 11.8131 | 56.447 | 2.9
198 | 11.81096 | 56.661 | 2.932
199 | 11.80941 | 56.864 | 2.952
200 | 11.8088 | 57.106 | 2.96
201 | 11.80645 | 57.32 | 3.004
202 | 11.8041 | 57.559 | 3.032
203 | 11.8042 | 57.837 | 3.02
204 | 11.80327 | 58.084 | 3.056
205 | 11.80047 | 58.231 | 3.088
206 | 11.79885 | 58.493 | 3.112
207 | 11.79763 | 58.717 | 3.128
208 | 11.7956 | 58.972 | 3.156
209 | 11.79349 | 59.237 | 3.188
210 | 11.79215 | 59.535 | 3.208
211 | 11.79181 | 59.828 | 3.208
212 | 11.78991 | 60.086 | 3.236
213 | 11.78831 | 60.348 | 3.252
214 | 11.78682 | 60.613 | 3.288
215 | 11.78428 | 60.876 | 3.324
216 | 11.78296 | 61.127 | 3.34
217 | 11.78084 | 61.409 | 3.368
218 | 11.77931 | 61.706 | 3.392
219 | 11.74017 | 62 | 3.4
220 | 11.70554 | 62.302 | 3.4
221 | 11.58798 | 62.599 | 3.4
222 | 11.51149 | 62.894 | 3.4
223 | 11.43028 | 63.175 | 3.4
224 | 11.35299 | 63.437 | 3.4
225 | 11.24593 | 63.703 | 3.4
226 | 11.15873 | 63.961 | 3.4
227 | 11.04609 | 64.248 | 3.4
228 | 10.93942 | 64.499 | 3.4
229 | 10.82442 | 64.763 | 3.4
230 | 10.70802 | 65.032 | 3.4
231 | 10.60332 | 65.285 | 3.4
232 | 10.49229 | 65.567 | 3.4
233 | 10.37819 | 65.81 | 3.4
234 | 10.26306 | 66.056 | 3.4
235 | 10.15402 | 66.324 | 3.4
236 | 10.03916 | 66.56 | 3.4
237 | 9.93609 | 66.79 | 3.4
238 | 9.8151 | 67.054 | 3.4
239 | 9.6859 | 67.272 | 3.4
240 | 9.57088 | 67.494 | 3.4
241 | 9.46414 | 67.727 | 3.4
242 | 9.36305 | 67.914 | 3.4
243 | 9.251 | 68.134 | 3.4
244 | 9.14095 | 68.332 | 3.4
245 | 9.04049 | 68.547 | 3.4
246 | 8.9351 | 68.746 | 3.4
247 | 8.82987 | 68.969 | 3.4
248 | 8.73039 | 69.159 | 3.4
249 | 8.62843 | 69.374 | 3.4
250 | 8.52796 | 69.578 | 3.4
251 | 8.42871 | 69.791 | 3.4
252 | 8.34134 | 69.991 | 3.4
253 | 8.24026 | 70.198 | 3.4
254 | 8.14431 | 70.39 | 3.4
255 | 8.05868 | 70.6 | 3.4
256 | 7.9724 | 70.789 | 3.4
257 | 7.88467 | 70.974 | 3.4
258 | 7.80008 | 71.168 | 3.4
259 | 7.7163 | 71.347 | 3.4
260 | 7.63786 | 71.529 | 3.4
261 | 7.56012 | 71.706 | 3.4
262 | 7.48338 | 71.877 | 3.4
263 | 7.40894 | 72.062 | 3.4
264 | 7.33525 | 72.246 | 3.4
265 | 7.2623 | 72.415 | 3.4
266 | 7.191 | 72.574 | 3.4
267 | 7.12167 | 72.745 | 3.4
268 | 7.05362 | 72.901 | 3.4
269 | 6.98727 | 73.081 | 3.4
270 | 6.92305 | 73.239 | 3.4
271 | 6.86121 | 73.406 | 3.4
272 | 6.79795 | 73.559 | 3.4
273 | 6.73736 | 73.723 | 3.4
274 | 6.6771 | 73.881 | 3.4
275 | 6.61907 | 74.038 | 3.4
276 | 6.56099 | 74.199 | 3.4
277 | 6.504 | 74.375 | 3.4
278 | 6.44887 | 74.495 | 3.4
279 | 6.39409 | 74.659 | 3.4
280 | 6.33872 | 74.818 | 3.4
281 | 6.28429 | 74.964 | 3.4
282 | 6.22991 | 75.102 | 3.4
283 | 6.17643 | 75.25 | 3.4
284 | 6.12305 | 75.419 | 3.4
285 | 6.07055 | 75.567 | 3.4
286 | 6.01967 | 75.731 | 3.4
287 | 5.97183 | 75.91 | 3.4
288 | 5.92861 | 76.046 | 3.4
289 | 5.8909 | 76.202 | 3.4
290 | 5.85845 | 76.35 | 3.4
291 | 5.83082 | 76.509 | 3.4
292 | 5.80694 | 76.673 | 3.4
293 | 5.78622 | 76.839 | 3.4
294 | 5.76794 | 76.977 | 3.4
295 | 5.75176 | 77.146 | 3.4
296 | 5.73709 | 77.284 | 3.4
297 | 5.72377 | 77.45 | 3.4
298 | 5.71153 | 77.596 | 3.4
299 | 5.70019 | 77.727 | 3.4
300 | 5.6896 | 77.888 | 3.4
301 | 5.67966 | 78.026 | 3.4
302 | 5.67027 | 78.179 | 3.4
303 | 5.66136 | 78.328 | 3.4
304 | 5.65287 | 78.481 | 3.4
305 | 5.6447 | 78.607 | 3.396
306 | 5.63689 | 78.763 | 3.4
307 | 5.6294 | 78.901 | 3.4
308 | 5.62211 | 79.09 | 3.4
309 | 5.61495 | 79.25 | 3.4
310 | 5.608 | 79.421 | 3.4
311 | 5.60129 | 79.562 | 3.396
312 | 5.59474 | 79.732 | 3.4
313 | 5.58839 | 79.894 | 3.396
314 | 5.58219 | 80.06 | 3.4
315 | 5.57616 | 80.231 | 3.4
316 | 5.57031 | 80.413 | 3.4
317 | 5.56465 | 80.6 | 3.4
318 | 5.55912 | 80.751 | 3.4
319 | 5.5537 | 80.917 | 3.4
320 | 5.54849 | 81.081 | 3.396
321 | 5.54347 | 81.238 | 3.4
322 | 5.53859 | 81.407 | 3.4
323 | 5.53378 | 81.57 | 3.4
324 | 5.52916 | 81.757 | 3.4
325 | 5.52464 | 81.959 | 3.4
326 | 5.52036 | 82.133 | 3.4
327 | 5.51623 | 82.305 | 3.4
328 | 5.51227 | 82.476 | 3.4
329 | 5.50837 | 82.655 | 3.4
330 | 5.50459 | 82.829 | 3.4
331 | 5.50091 | 83.003 | 3.4
332 | 5.49737 | 83.136 | 3.4
333 | 5.49391 | 83.297 | 3.4
334 | 5.49064 | 83.453 | 3.4
335 | 5.48745 | 83.615 | 3.4
336 | 5.48438 | 83.799 | 3.4
337 | 5.48143 | 83.95 | 3.4
338 | 5.47854 | 84.111 | 3.396
339 | 5.47566 | 84.293 | 3.4
340 | 5.47294 | 84.449 | 3.4
341 | 5.47028 | 84.623 | 3.396
342 | 5.46765 | 84.804 | 3.4
343 | 5.46506 | 84.958 | 3.4
344 | 5.4625 | 85.119 | 3.4
345 | 5.46001 | 85.295 | 3.4
346 | 5.45768 | 85.426 | 3.4
347 | 5.45537 | 85.608 | 3.4
348 | 5.45314 | 85.759 | 3.4
349 | 5.45094 | 85.933 | 3.4
350 | 5.44877 | 86.107 | 3.4
351 | 5.44661 | 86.264 | 3.4
352 | 5.44455 | 86.423 | 3.4
353 | 5.44246 | 86.615 | 3.4
354 | 5.44038 | 86.793 | 3.4
355 | 5.43829 | 86.959 | 3.4
356 | 5.43631 | 87.121 | 3.4
357 | 5.43436 | 87.285 | 3.4
358 | 5.43236 | 87.434 | 3.4
359 | 5.43035 | 87.588 | 3.4
360 | 5.42834 | 87.739 | 3.4
361 | 5.42631 | 87.909 | 3.4
362 | 5.42431 | 88.078 | 3.4
363 | 5.42235 | 88.252 | 3.4
364 | 5.42046 | 88.401 | 3.4
365 | 5.41854 | 88.568 | 3.4
366 | 5.41662 | 88.73 | 3.4
367 | 5.41469 | 88.891 | 3.4
368 | 5.41275 | 89.05 | 3.4
369 | 5.4108 | 89.214 | 3.4
370 | 5.40885 | 89.376 | 3.4
371 | 5.40684 | 89.545 | 3.4
372 | 5.40494 | 89.692 | 3.4
373 | 5.40296 | 89.848 | 3.4
374 | 5.401 | 90.007 | 3.4
375 | 5.39902 | 90.171 | 3.4
376 | 5.39711 | 90.359 | 3.4
377 | 5.39519 | 90.513 | 3.4
378 | 5.39324 | 90.667 | 3.4
379 | 5.39133 | 90.844 | 3.4
380 | 5.38931 | 90.99 | 3.4
381 | 5.38729 | 91.164 | 3.4
382 | 5.38524 | 91.347 | 3.4
383 | 5.38325 | 91.508 | 3.4
384 | 5.38132 | 91.665 | 3.4
385 | 5.37939 | 91.831 | 3.396
386 | 5.37751 | 92.008 | 3.4
387 | 5.37559 | 92.173 | 3.4
388 | 5.37364 | 92.378 | 3.4
389 | 5.37166 | 92.537 | 3.4
390 | 5.36968 | 92.74 | 3.4
391 | 5.36769 | 92.922 | 3.4
392 | 5.3657 | 93.13 | 3.4
393 | 5.36379 | 93.307 | 3.4
394 | 5.36189 | 93.496 | 3.4
395 | 5.35997 | 93.668 | 3.4
396 | 5.35806 | 93.843 | 3.4
397 | 5.35612 | 94.002 | 3.4
398 | 5.35424 | 94.179 | 3.4
399 | 5.35237 | 94.33 | 3.4
400 | 5.35049 | 94.505 | 3.4
401 | 5.34866 | 94.677 | 3.4
402 | 5.34679 | 94.864 | 3.4
403 | 5.34504 | 95 | 3.396
404 | 5.34312 | 95.156 | 3.4
405 | 5.34133 | 95.303 | 3.4
406 | 5.33948 | 95.464 | 3.4
407 | 5.33768 | 95.631 | 3.4
408 | 5.33594 | 95.777 | 3.4
409 | 5.33417 | 95.918 | 3.4
410 | 5.3324 | 96.093 | 3.4
411 | 5.33065 | 96.239 | 3.4
412 | 5.32905 | 96.38 | 3.4
413 | 5.3275 | 96.542 | 3.4
414 | 5.3258 | 96.714 | 3.4
415 | 5.3242 | 96.883 | 3.4
416 | 5.3227 | 97.024 | 3.4
417 | 5.32127 | 97.173 | 3.4
418 | 5.31986 | 97.312 | 3.4
419 | 5.31843 | 97.473 | 3.4
420 | 5.31708 | 97.619 | 3.4
421 | 5.31574 | 97.771 | 3.4
422 | 5.31446 | 97.932 | 3.4
423 | 5.31302 | 98.102 | 3.4
424 | 5.31175 | 98.256 | 3.396
425 | 5.3104 | 98.4 | 3.396
426 | 5.3091 | 98.534 | 3.4
427 | 5.30782 | 98.696 | 3.396
428 | 5.30668 | 98.846 | 3.4
429 | 5.30547 | 99.019 | 3.396
430 | 5.30421 | 99.192 | 3.4
431 | 5.30301 | 99.357 | 3.396
432 | 5.30188 | 99.507 | 3.396
433 | 5.30079 | 99.682 | 3.396
434 | 5.2997 | 99.863 | 3.396
435 | 5.29873 | 100.046 | 3.396
436 | 5.2977 | 100.206 | 3.4
437 | 5.29679 | 100.376 | 3.4
438 | 5.29591 | 100.562 | 3.4
439 | 5.295 | 100.748 | 3.4
440 | 5.2942 | 100.895 | 3.4
441 | 5.29342 | 101.057 | 3.396
442 | 5.29264 | 101.248 | 3.4
443 | 5.29191 | 101.421 | 3.4
444 | 5.29133 | 101.594 | 3.4
445 | 5.29071 | 101.762 | 3.4
446 | 5.29027 | 101.927 | 3.4
447 | 5.28996 | 102.105 | 3.4
448 | 5.28977 | 102.28 | 3.4
449 | 5.28969 | 102.453 | 3.4
450 | 5.28952 | 102.629 | 3.396
451 | 5.28957 | 102.801 | 3.4
452 | 5.2898 | 102.985 | 3.396
453 | 5.29027 | 103.168 | 3.4
454 | 5.29096 | 103.379 | 3.4
455 | 5.29192 | 103.545 | 3.4
456 | 5.29329 | 103.717 | 3.4
457 | 5.29518 | 103.916 | 3.4
458 | 5.29771 | 104.081 | 3.4
459 | 5.30117 | 104.257 | 3.4
460 | 5.30574 | 104.455 | 3.4
461 | 5.31176 | 104.651 | 3.4
462 | 5.31967 | 104.824 | 3.4
463 | 5.33018 | 105.002 | 3.4
464 | 5.34355 | 105.144 | 3.4
465 | 5.36036 | 105.335 | 3.4
466 | 5.38068 | 105.531 | 3.396
467 | 5.40403 | 105.691 | 3.396
468 | 5.42969 | 105.9 | 3.4
469 | 5.45736 | 106.089 | 3.4
470 | 5.48701 | 106.28 | 3.4
471 | 5.5192 | 106.473 | 3.4
472 | 5.55422 | 106.667 | 3.4
473 | 5.59269 | 106.819 | 3.4
474 | 5.63528 | 106.987 | 3.4
475 | 5.6831 | 107.188 | 3.4
476 | 5.7377 | 107.397 | 3.4
477 | 5.80159 | 107.596 | 3.4
478 | 5.87809 | 107.802 | 3.4
479 | 5.97248 | 108.001 | 3.4
480 | 6.09146 | 108.251 | 3.4
481 | 6.24381 | 108.517 | 3.4
482 | 6.43688 | 108.782 | 3.4
483 | 6.67864 | 109.066 | 3.4
484 | 6.99292 | 109.391 | 3.4
485 | 7.47542 | 109.693 | 3.4
486 | 8.4013 | 110.036 | 3.4
487 | 10.30574 | 110.403 | 3.4
488 | 11.80957 | 110.823 | 2.964
489 | 11.84291 | 111.308 | 2.468
490 | 11.86916 | 111.822 | 2.08
491 | 11.88907 | 112.378 | 1.78
492 | 11.90455 | 112.963 | 1.548
493 | 11.91648 | 113.418 | 1.364
494 | 11.92606 | 113.797 | 1.22
495 | 11.93364 | 114.112 | 1.104
496 | 11.93992 | 114.439 | 1.008
497 | 11.94508 | 114.764 | 0.928
498 | 11.94952 | 115.076 | 0.86
499 | 11.95338 | 115.356 | 0.8
500 | 11.95672 | 115.572 | 0.748
501 | 11.95962 | 115.796 | 0.704
502 | 11.96228 | 115.983 | 0.664
503 | 11.96459 | 116.136 | 0.628
504 | 11.9667 | 116.282 | 0.596
505 | 11.96852 | 116.388 | 0.568
506 | 11.97023 | 116.489 | 0.54
507 | 11.97183 | 116.578 | 0.516
508 | 11.97332 | 116.684 | 0.492
509 | 11.97475 | 116.796 | 0.472
510 | 11.97604 | 116.952 | 0.452
511 | 11.97713 | 117.111 | 0.436
512 | 11.9782 | 117.259 | 0.42
513 | 11.97922 | 117.425 | 0.404
514 | 11.98016 | 117.503 | 0.388
515 | 11.98098 | 117.557 | 0.376
516 | 11.98182 | 117.615 | 0.36
517 | 11.98253 | 117.633 | 0.352
518 | 11.98309 | 117.726 | 0.34
519 | 11.98379 | 117.846 | 0.332
520 | 11.98437 | 117.942 | 0.324
521 | 11.98498 | 118.033 | 0.312
522 | 11.98547 | 118.137 | 0.304
523 | 11.98596 | 118.171 | 0.3
524 | 11.98645 | 118.173 | 0.292
525 | 11.98685 | 118.251 | 0.284
526 | 11.98723 | 118.29 | 0.28
527 | 11.98759 | 118.412 | 0.272
528 | 11.98794 | 118.514 | 0.268
529 | 11.98831 | 118.542 | 0.26
530 | 11.98865 | 118.524 | 0.256
531 | 11.98902 | 118.529 | 0.252
532 | 11.98927 | 118.605 | 0.248
533 | 11.98956 | 118.639 | 0.244
534 | 11.98987 | 118.685 | 0.236
535 | 11.99009 | 118.828 | 0.232
536 | 11.99037 | 118.88 | 0.228
537 | 11.99064 | 118.901 | 0.224
538 | 11.99088 | 118.896 | 0.22
539 | 11.99111 | 118.961 | 0.22
540 | 11.99134 | 119.073 | 0.216
541 | 11.99157 | 119.14 | 0.212
542 | 11.99178 | 119.226 | 0.208
543 | 11.9919 | 119.33 | 0.204
544 | 11.99206 | 119.366 | 0.204
545 | 11.99223 | 119.423 | 0.2
546 | 11.99242 | 119.47 | 0.2
547 | 11.99252 | 119.538 | 0.196
548 | 11.99265 | 119.569 | 0.192
549 | 11.9928 | 119.657 | 0.192
550 | 11.99292 | 119.644 | 0.188
551 | 11.99301 | 119.66 | 0.188
552 | 11.99314 | 119.678 | 0.188
553 | 11.99325 | 119.704 | 0.184
554 | 11.99335 | 119.764 | 0.184
555 | 11.99345 | 119.811 | 0.18
556 | 11.99359 | 119.852 | 0.18
557 | 11.99367 | 119.86 | 0.18
558 | 11.99376 | 119.912 | 0.176
559 | 11.99386 | 119.972 | 0.176
560 | 11.99396 | 120.07 | 0.176
561 | 11.99408 | 120.148 | 0.172
562 | 11.99414 | 120.278 | 0.172
563 | 11.99421 | 120.375 | 0.172
564 | 11.99429 | 120.598 | 0.168
565 | 11.9944 | 120.819 | 0.168
566 | 11.99445 | 120.863 | 0.168
567 | 11.99453 | 120.777 | 0.164
568 | 11.99455 | 120.767 | 0.164
569 | 11.99463 | 120.805 | 0.164
570 | 11.99471 | 120.909 | 0.164
571 | 11.99476 | 121.007 | 0.16
572 | 11.99481 | 121.116 | 0.16
573 | 11.99487 | 121.205 | 0.16
574 | 11.99491 | 121.236 | 0.16
575 | 11.99494 | 121.288 | 0.16
576 | 11.99502 | 121.35 | 0.156
577 | 11.99507 | 121.348 | 0.156
578 | 11.99511 | 121.407 | 0.156
579 | 11.99516 | 121.41 | 0.156
580 | 11.99521 | 121.462 | 0.156
581 | 11.99523 | 121.524 | 0.152
582 | 11.9953 | 121.493 | 0.152
583 | 11.99535 | 121.524 | 0.152
584 | 11.99536 | 121.552 | 0.152
585 | 11.99541 | 121.531 | 0.152
586 | 11.99547 | 121.583 | 0.152
587 | 11.99547 | 121.617 | 0.152
588 | 11.99553 | 121.713 | 0.148
589 | 11.99554 | 121.762 | 0.148
590 | 11.99559 | 121.773 | 0.148
591 | 11.99567 | 121.801 | 0.148
592 | 11.9957 | 121.882 | 0.148
593 | 11.99575 | 121.962 | 0.148
594 | 11.99579 | 121.988 | 0.144
595 | 11.99584 | 122.022 | 0.144
596 | 11.99588 | 122.09 | 0.144
597 | 11.99594 | 122.149 | 0.144
598 | 11.99598 | 122.227 | 0.144
599 | 11.996 | 122.244 | 0.144
600 | 11.99605 | 122.262 | 0.14
601 | 11.99612 | 122.252 | 0.14
602 | 11.99615 | 122.312 | 0.14
603 | 11.99619 | 122.307 | 0.14
604 | 11.99623 | 122.325 | 0.14
605 | 11.99628 | 122.343 | 0.136
606 | 11.99634 | 122.361 | 0.136
607 | 11.99636 | 122.356 | 0.136
608 | 11.99642 | 122.257 | 0.136
609 | 11.99645 | 122.288 | 0.136
610 | 11.9965 | 122.338 | 0.136
611 | 11.99654 | 122.429 | 0.132
612 | 11.99659 | 122.449 | 0.132
613 | 11.99664 | 122.442 | 0.132
614 | 11.99667 | 122.444 | 0.132
615 | 11.99673 | 122.421 | 0.132
616 | 11.99675 | 122.416 | 0.132
617 | 11.99679 | 122.413 | 0.128
618 | 11.99684 | 122.395 | 0.128
619 | 11.99689 | 122.195 | 0.128
620 | 11.99693 | 122.382 | 0.128
621 | 11.99698 | 122.53 | 0.128
622 | 11.99701 | 122.423 | 0.128
623 | 11.99703 | 122.639 | 0.128
624 | 11.99707 | 122.748 | 0.124
625 | 11.99713 | 122.844 | 0.124
626 | 11.99716 | 122.922 | 0.124
627 | 11.99722 | 122.915 | 0.124
628 | 11.99726 | 122.907 | 0.124
629 | 11.99729 | 122.998 | 0.124
630 | 11.99732 | 123.065 | 0.12
631 | 11.99735 | 123.073 | 0.12
632 | 11.99741 | 123.016 | 0.12
633 | 11.99744 | 122.959 | 0.12
634 | 11.99748 | 122.951 | 0.12
635 | 11.99751 | 122.946 | 0.12
636 | 11.99755 | 122.956 | 0.12
637 | 11.99759 | 122.961 | 0.116
638 | 11.99762 | 122.972 | 0.116
639 | 11.99764 | 122.969 | 0.116
640 | 11.99769 | 122.964 | 0.116
641 | 11.99772 | 123.016 | 0.116
642 | 11.99778 | 123.042 | 0.116
643 | 11.9978 | 123.077 | 0.116
644 | 11.99783 | 123.098 | 0.116
645 | 11.99788 | 123.134 | 0.112
646 | 11.99791 | 123.157 | 0.112
647 | 11.99794 | 123.124 | 0.112
648 | 11.99797 | 123.131 | 0.112
649 | 11.99803 | 123.204 | 0.112
650 | 11.99806 | 123.261 | 0.112
651 | 11.99807 | 123.365 | 0.112
652 | 11.99812 | 123.495 | 0.108
653 | 11.99815 | 123.604 | 0.108
654 | 11.99819 | 123.612 | 0.108
655 | 11.99821 | 123.589 | 0.108
656 | 11.99825 | 123.589 | 0.108
657 | 11.99826 | 123.61 | 0.108
658 | 11.99832 | 123.647 | 0.108
659 | 11.99836 | 123.749 | 0.104
660 | 11.99836 | 123.759 | 0.104
661 | 11.99841 | 123.699 | 0.104
662 | 11.99844 | 123.668 | 0.104
663 | 11.99849 | 123.702 | 0.104
664 | 11.9985 | 123.723 | 0.104
665 | 11.99854 | 123.79 | 0.104
666 | 11.99857 | 123.866 | 0.104
667 | 11.99861 | 123.956 | 0.104
668 | 11.99862 | 124.05 | 0.1
669 | 11.99869 | 124.097 | 0.1
670 | 11.99869 | 124.116 | 0.1
671 | 11.99873 | 124.191 | 0.1
672 | 11.99876 | 124.225 | 0.1
673 | 11.99878 | 124.178 | 0.1
674 | 11.99882 | 124.131 | 0.1
675 | 11.99886 | 124.04 | 0.096
676 | 11.99888 | 123.979 | 0.096
677 | 11.99892 | 123.932 | 0.096
678 | 11.99892 | 123.893 | 0.096
679 | 11.99898 | 123.872 | 0.096
680 | 11.99899 | 123.958 | 0.096
681 | 11.99902 | 123.972 | 0.096
682 | 11.99906 | 123.93 | 0.096
683 | 11.99907 | 123.945 | 0.096
684 | 11.99912 | 123.938 | 0.092
685 | 11.99914 | 123.932 | 0.092
686 | 11.99918 | 123.948 | 0.092
687 | 11.9992 | 123.917 | 0.092
688 | 11.99922 | 123.93 | 0.092
689 | 11.99924 | 123.917 | 0.092
690 | 11.99929 | 123.906 | 0.092
691 | 11.99932 | 123.906 | 0.092
692 | 11.99934 | 123.896 | 0.092
693 | 11.99937 | 123.924 | 0.088
694 | 11.99941 | 123.909 | 0.088
695 | 11.99942 | 123.922 | 0.088
696 | 11.99945 | 123.919 | 0.088
697 | 11.99948 | 123.927 | 0.088
698 | 11.99949 | 123.943 | 0.088
699 | 11.99955 | 123.966 | 0.088
700 | 11.99955 | 123.969 | 0.088
701 | 11.9996 | 123.862 | 0.088
702 | 11.99963 | 123.755 | 0.084
703 | 11.99964 | 123.68 | 0.084
704 | 11.99966 | 123.716 | 0.084
705 | 11.99968 | 123.719 | 0.084
706 | 11.99972 | 123.75 | 0.084
707 | 11.99977 | 123.755 | 0.084
708 | 11.99978 | 123.773 | 0.084
709 | 11.99983 | 123.794 | 0.084
710 | 11.99983 | 123.805 | 0.084
711 | 11.99987 | 123.818 | 0.08
712 | 11.99988 | 123.812 | 0.08
713 | 11.99992 | 123.805 | 0.08
714 | 11.99995 | 123.794 | 0.08
715 | 11.99997 | 123.755 | 0.08
716 | 11.99987 | 123.737 | 0.076
717 | 11.99997 | 123.685 | 0.076
718 | 11.99987 | 123.669 | 0.076
719 | 11.99997 | 123.633 | 0.076
720 | 11.99997 | 123.643 | 0.072
721 | 11.99987 | 123.641 | 0.072
722 | 11.99987 | 123.636 | 0.072
723 | 12.00008 | 123.604 | 0.072
724 | 11.99997 | 123.584 | 0.072
725 | 11.99997 | 123.563 | 0.072
726 | 12.00019 | 123.573 | 0.072
727 | 12.00008 | 123.61 | 0.072
728 | 12.00019 | 123.651 | 0.072
729 | 12.00019 | 123.828 | 0.072
730 | 12.00019 | 123.998 | 0.072
731 | 12.00019 | 124.134 | 0.068
732 | 12.00008 | 124.194 | 0.068
733 | 12.00029 | 124.254 | 0.068
734 | 12.00029 | 124.278 | 0.068
735 | 12.0004 | 124.304 | 0.068
736 | 12.00029 | 124.335 | 0.068
737 | 12.00051 | 124.351 | 0.068
738 | 12.0004 | 124.325 | 0.068
739 | 12.0004 | 124.152 | 0.068
740 | 12.0004 | 123.993 | 0.068
741 | 12.0004 | 123.823 | 0.064
742 | 12.0004 | 123.594 | 0.064
743 | 12.00061 | 123.459 | 0.064
744 | 12.0004 | 123.454 | 0.064
745 | 12.00061 | 123.446 | 0.064
746 | 12.00061 | 123.485 | 0.064
747 | 12.00051 | 123.43 | 0.064
748 | 12.00051 | 123.241 | 0.064
749 | 12.00072 | 123.191 | 0.064
750 | 12.00061 | 123.228 | 0.064
751 | 12.00072 | 123.251 | 0.06
752 | 12.00061 | 123.196 | 0.06
753 | 12.00072 | 123.191 | 0.06
754 | 12.00093 | 123.238 | 0.06
755 | 12.00082 | 123.264 | 0.06
756 | 12.00093 | 123.332 | 0.06
757 | 12.00104 | 123.381 | 0.06
758 | 12.00082 | 123.311 | 0.06
759 | 12.00093 | 123.202 | 0.06
760 | 12.00093 | 123.152 | 0.06
761 | 12.00093 | 123.121 | 0.06
762 | 12.00093 | 123.131 | 0.06
763 | 12.00082 | 123.217 | 0.056
764 | 12.00104 | 123.181 | 0.056
765 | 12.00125 | 122.999 | 0.056
766 | 12.00114 | 122.523 | 0.056
767 | 12.00114 | 122.297 | 0.056
768 | 12.00093 | 122.271 | 0.056
769 | 12.00114 | 122.154 | 0.056
770 | 12.00104 | 121.84 | 0.056
771 | 12.00114 | 121.889 | 0.056
772 | 12.00125 | 122.004 | 0.056
773 | 12.00125 | 122.136 | 0.056
774 | 12.00114 | 122.24 | 0.056
775 | 12.00136 | 122.297 | 0.052
776 | 12.00125 | 122.258 | 0.052
777 | 12.00136 | 122.238 | 0.052
778 | 12.00136 | 122.199 | 0.052
779 | 12.00125 | 122.154 | 0.052
780 | 12.00146 | 122.048 | 0.052
781 | 12.00125 | 122.066 | 0.052
782 | 12.00136 | 122.082 | 0.052
783 | 12.00136 | 122.053 | 0.052
784 | 12.00136 | 121.983 | 0.052
785 | 12.00125 | 121.933 | 0.052
786 | 12.00146 | 121.941 | 0.052
787 | 12.00157 | 121.907 | 0.048
788 | 12.00157 | 121.84 | 0.048
789 | 12.00157 | 121.77 | 0.048
790 | 12.00157 | 121.752 | 0.048
791 | 12.00157 | 121.676 | 0.048
792 | 12.00146 | 121.616 | 0.048
793 | 12.00157 | 121.58 | 0.048
794 | 12.00157 | 121.541 | 0.048
795 | 12.00178 | 121.492 | 0.048
796 | 12.00178 | 121.463 | 0.048
797 | 12.00157 | 121.396 | 0.048
798 | 12.00178 | 121.351 | 0.048
799 | 12.00189 | 121.266 | 0.048
800 | 12.00168 | 121.164 | 0.048
801 | 12.00168 | 120.873 | 0.048
802 | 12.00168 | 120.697 | 0.044
803 | 12.00168 | 120.608 | 0.044
804 | 12.00168 | 120.556 | 0.044
805 | 12.00178 | 120.525 | 0.044
806 | 12.00189 | 120.52 | 0.044
807 | 12.00178 | 120.585 | 0.044
808 | 12.00189 | 120.668 | 0.044
809 | 12.00168 | 120.637 | 0.044
810 | 12.00189 | 120.58 | 0.044
811 | 12.00199 | 120.543 | 0.044
812 | 12.00199 | 120.572 | 0.044
813 | 12.0021 | 120.645 | 0.044
814 | 12.00199 | 120.639 | 0.044
815 | 12.00199 | 120.59 | 0.044
816 | 12.00199 | 120.541 | 0.044
817 | 12.00199 | 120.387 | 0.04
818 | 12.00178 | 120.27 | 0.04
819 | 12.00189 | 119.862 | 0.04
820 | 12.00221 | 119.558 | 0.04
821 | 12.0021 | 119.369 | 0.04
822 | 12.00221 | 119.366 | 0.04
823 | 12.0021 | 119.485 | 0.04
824 | 12.00221 | 119.595 | 0.04
825 | 12.00231 | 119.647 | 0.04
826 | 12.0021 | 119.673 | 0.04
827 | 12.0021 | 119.522 | 0.04
828 | 12.00221 | 119.093 | 0.04
829 | 12.00221 | 118.799 | 0.04
830 | 12.00199 | 118.929 | 0.04
831 | 12.00231 | 119.101 | 0.04
832 | 12.00221 | 119.179 | 0.04
833 | 12.00221 | 119.22 | 0.036
834 | 12.00221 | 119.223 | 0.036
835 | 12.0021 | 119.254 | 0.036
836 | 12.00231 | 119.319 | 0.036
837 | 12.00231 | 119.41 | 0.036
838 | 12.00263 | 119.434 | 0.036
839 | 12.00231 | 119.426 | 0.036
840 | 12.00242 | 119.379 | 0.036
841 | 12.00231 | 119.371 | 0.036
842 | 12.00231 | 119.319 | 0.036
843 | 12.00242 | 119.317 | 0.036
844 | 12.00242 | 119.33 | 0.036
845 | 12.00242 | 119.265 | 0.036
846 | 12.00231 | 119.098 | 0.036
847 | 12.00242 | 119.033 | 0.036
848 | 12.00231 | 119.033 | 0.036
849 | 12.00231 | 119.093 | 0.036
850 | 12.00242 | 118.87 | 0.036
851 | 12.00231 | 118.664 | 0.036
852 | 12.00253 | 118.542 | 0.036
853 | 12.00253 | 118.397 | 0.032
854 | 12.00242 | 118.225 | 0.032
855 | 12.00263 | 118.152 | 0.032
856 | 12.00253 | 118.158 | 0.032
857 | 12.00242 | 118.155 | 0.032
858 | 12.00253 | 118.139 | 0.032
859 | 12.00253 | 117.97 | 0.032
860 | 12.00263 | 118.043 | 0.032
861 | 12.00285 | 118.085 | 0.032
862 | 12.00253 | 118.158 | 0.032
863 | 12.00274 | 118.189 | 0.032
864 | 12.00263 | 117.916 | 0.032
865 | 12.00253 | 117.594 | 0.032
866 | 12.00263 | 117.409 | 0.032
867 | 12.00263 | 117.42 | 0.032
868 | 12.00274 | 117.446 | 0.032
869 | 12.00263 | 117.466 | 0.032
870 | 12.00263 | 117.404 | 0.032
871 | 12.00263 | 117.071 | 0.032
872 | 12.00274 | 117.063 | 0.032
873 | 12.00274 | 116.926 | 0.032
874 | 12.00274 | 117.012 | 0.032
875 | 12.00285 | 117.053 | 0.028
876 | 12.00263 | 117.006 | 0.032
877 | 12.00274 | 116.858 | 0.028
878 | 12.00274 | 116.804 | 0.028
879 | 12.00285 | 116.788 | 0.028
880 | 12.00285 | 116.713 | 0.028
881 | 12.00306 | 116.806 | 0.028
882 | 12.00295 | 116.674 | 0.028
883 | 12.00285 | 116.455 | 0.028
884 | 12.00285 | 116.175 | 0.028
885 | 12.00285 | 116.024 | 0.028
886 | 12.00285 | 115.985 | 0.028
887 | 12.00295 | 115.93 | 0.028
888 | 12.00274 | 115.785 | 0.028
889 | 12.00285 | 115.564 | 0.028
890 | 12.00274 | 115.559 | 0.028
891 | 12.00306 | 115.66 | 0.028
892 | 12.00295 | 115.793 | 0.028
893 | 12.00285 | 115.876 | 0.028
894 | 12.00295 | 115.907 | 0.028
895 | 12.00285 | 115.811 | 0.028
896 | 12.00285 | 115.652 | 0.028
897 | 12.00285 | 115.502 | 0.028
898 | 12.00285 | 115.494 | 0.028
899 | 12.00295 | 115.587 | 0.028
900 | 12.00295 | 115.613 | 0.028
901 | 12.00295 | 115.317 | 0.028
902 | 12.00285 | 115.218 | 0.028
903 | 12.00295 | 115.187 | 0.024
904 | 12.00285 | 115.086 | 0.024
905 | 12.00306 | 114.961 | 0.024
906 | 12.00295 | 114.886 | 0.024
907 | 12.00295 | 114.849 | 0.024
908 | 12.00306 | 114.803 | 0.024
909 | 12.00306 | 114.899 | 0.024
910 | 12.00316 | 114.826 | 0.024
911 | 12.00295 | 114.787 | 0.024
912 | 12.00295 | 114.704 | 0.024
913 | 12.00306 | 114.667 | 0.024
914 | 12.00306 | 114.67 | 0.024
915 | 12.00285 | 114.647 | 0.024
916 | 12.00316 | 114.538 | 0.024
917 | 12.00295 | 114.387 | 0.024
918 | 12.00306 | 114.27 | 0.024
919 | 12.00306 | 114.148 | 0.024
920 | 12.00327 | 114.044 | 0.024
921 | 12.00306 | 113.916 | 0.024
922 | 12.00306 | 113.896 | 0.024
923 | 12.00327 | 113.971 | 0.024
924 | 12.00327 | 114.046 | 0.024
925 | 12.00316 | 114.104 | 0.024
926 | 12.00295 | 114.039 | 0.024
927 | 12.00316 | 113.971 | 0.024
928 | 12.00316 | 113.885 | 0.024
929 | 12.00316 | 113.797 | 0.024
930 | 12.00316 | 113.706 | 0.024
931 | 12.00316 | 113.62 | 0.024
932 | 12.00295 | 113.566 | 0.024
933 | 12.00327 | 113.654 | 0.024
934 | 12.00338 | 113.602 | 0.024
935 | 12.00316 | 113.454 | 0.024
936 | 12.00295 | 113.332 | 0.024
937 | 12.00338 | 113.342 | 0.024
938 | 12.00338 | 113.15 | 0.024
939 | 12.00316 | 113.015 | 0.024
940 | 12.00327 | 112.874 | 0.024
941 | 12.00327 | 112.834 | 0.024
942 | 12.00316 | 112.735 | 0.024
943 | 12.00316 | 112.595 | 0.024
944 | 12.00327 | 112.483 | 0.02
945 | 12.00316 | 112.434 | 0.024
946 | 12.00316 | 112.455 | 0.024
947 | 12.00316 | 112.437 | 0.02
948 | 12.00316 | 112.366 | 0.02
949 | 12.00316 | 112.301 | 0.02
950 | 12.00306 | 112.218 | 0.02
951 | 12.00327 | 112.198 | 0.02
952 | 12.00327 | 112.036 | 0.024
953 | 12.00316 | 111.779 | 0.02
954 | 12.00327 | 111.693 | 0.02
955 | 12.00338 | 111.608 | 0.024
956 | 12.00316 | 111.511 | 0.024
957 | 12.00348 | 111.371 | 0.02
958 | 12.00327 | 111.197 | 0.02
959 | 12.00327 | 111.189 | 0.02
960 | 12.00316 | 111.355 | 0.02
961 | 12.00327 | 111.4 | 0.02
962 | 12.00316 | 111.48 | 0.02
963 | 12.00327 | 111.522 | 0.02
964 | 12.00316 | 111.48 | 0.02
965 | 12.00327 | 111.389 | 0.02
966 | 12.0037 | 111.348 | 0.02
967 | 12.00327 | 111.298 | 0.02
968 | 12.00316 | 111.249 | 0.02
969 | 12.00327 | 111.168 | 0.02
970 | 12.00338 | 111.132 | 0.02
971 | 12.00327 | 111.04 | 0.02
972 | 12.00327 | 110.921 | 0.02
973 | 12.00327 | 110.844 | 0.02
974 | 12.00338 | 110.749 | 0.02
975 | 12.00348 | 110.674 | 0.02
976 | 12.00327 | 110.625 | 0.02
977 | 12.00338 | 110.555 | 0.02
978 | 12.00327 | 110.516 | 0.02
979 | 12.00327 | 110.416 | 0.02
980 | 12.00338 | 110.408 | 0.02
981 | 12.00338 | 110.439 | 0.02
982 | 12.00327 | 110.423 | 0.02
983 | 12.00327 | 110.362 | 0.02
984 | 12.00338 | 110.287 | 0.02
985 | 12.00327 | 110.176 | 0.02
986 | 12.00327 | 110.031 | 0.02
987 | 12.00338 | 109.938 | 0.02
988 | 12.00327 | 109.905 | 0.02
989 | 12.00338 | 109.925 | 0.02
990 | 12.00348 | 109.913 | 0.02
991 | 12.00327 | 109.858 | 0.02
992 | 12.00316 | 109.731 | 0.02
993 | 12.00338 | 109.609 | 0.02
994 | 12.00338 | 109.64 | 0.02
995 | 12.00327 | 109.59 | 0.02
996 | 12.00327 | 109.492 | 0.02
997 | 12.00327 | 109.479 | 0.02
998 | 12.00338 | 109.349 | 0.02
999 | 12.00338 | 109.264 | 0.02
1000 | 12.00338 | 109.15 | 0.02
1001 | 12.00316 | 109.024 | 0.02
1002 | 12.00327 | 108.884 | 0.02
1003 | 12.00327 | 108.802 | 0.02
1004 | 12.00327 | 108.606 | 0.02
1005 | 12.00327 | 108.425 | 0.02
1006 | 12.00327 | 108.363 | 0.02
1007 | 12.00327 | 108.41 | 0.02
1008 | 12.00327 | 108.392 | 0.02
1009 | 12.00327 | 108.373 | 0.02
1010 | 12.00327 | 108.34 | 0.02
1011 | 12.00338 | 108.337 | 0.02
1012 | 12.00338 | 108.322 | 0.02
1013 | 12.00316 | 108.322 | 0.02
1014 | 12.00316 | 108.288 | 0.02
1015 | 12.00316 | 108.205 | 0.02
1016 | 12.00316 | 108.112 | 0.02
1017 | 12.00316 | 108.052 | 0.02
1018 | 12.00327 | 107.99 | 0.02
1019 | 12.00316 | 107.916 | 0.02
1020 | 12.00316 | 107.843 | 0.02
1021 | 12.00327 | 107.805 | 0.02
1022 | 12.00338 | 107.743 | 0.02
1023 | 12.00306 | 107.686 | 0.02
1024 | 12.00306 | 107.619 | 0.024
1025 | 12.00316 | 107.49 | 0.024
1026 | 12.00327 | 107.392 | 0.024
1027 | 12.00316 | 107.312 | 0.024
1028 | 12.00316 | 107.25 | 0.024
1029 | 12.00306 | 107.172 | 0.024
1030 | 12.00306 | 107.072 | 0.024
1031 | 12.00327 | 106.994 | 0.024
1032 | 12.00316 | 106.938 | 0.024
1033 | 12.00316 | 106.914 | 0.024
1034 | 12.00306 | 106.863 | 0.024
1035 | 12.00316 | 106.765 | 0.024
1036 | 12.00316 | 106.723 | 0.024
1037 | 12.00306 | 106.672 | 0.024
1038 | 12.00306 | 106.597 | 0.024
1039 | 12.00306 | 106.527 | 0.024
1040 | 12.00306 | 106.416 | 0.024
1041 | 12.00316 | 106.357 | 0.024
1042 | 12.00316 | 106.318 | 0.024
1043 | 12.00316 | 106.249 | 0.024
1044 | 12.00295 | 106.223 | 0.024
1045 | 12.00316 | 106.194 | 0.024
1046 | 12.00295 | 106.158 | 0.024
1047 | 12.00316 | 106.055 | 0.024
1048 | 12.00306 | 105.942 | 0.024
1049 | 12.00295 | 105.851 | 0.024
1050 | 12.00316 | 105.841 | 0.024
1051 | 12.00295 | 105.805 | 0.024
1052 | 12.00295 | 105.735 | 0.024
1053 | 12.00295 | 105.733 | 0.024
1054 | 12.00295 | 105.686 | 0.024
1055 | 12.00295 | 105.586 | 0.028
1056 | 12.00285 | 105.518 | 0.028
1057 | 12.00295 | 105.41 | 0.028
1058 | 12.00285 | 105.33 | 0.028
1059 | 12.00285 | 105.237 | 0.028
1060 | 12.00285 | 105.193 | 0.028
1061 | 12.00274 | 105.106 | 0.028
1062 | 12.00285 | 105.046 | 0.028
1063 | 12.00285 | 105.041 | 0.028
1064 | 12.00295 | 105.008 | 0.028
1065 | 12.00274 | 104.876 | 0.028
1066 | 12.00263 | 104.75 | 0.028
1067 | 12.00263 | 104.667 | 0.028
1068 | 12.00263 | 104.615 | 0.028
1069 | 12.00295 | 104.597 | 0.028
1070 | 12.00274 | 104.572 | 0.032
1071 | 12.00263 | 104.504 | 0.032
1072 | 12.00274 | 104.352 | 0.032
1073 | 12.00263 | 104.293 | 0.032
1074 | 12.00253 | 104.264 | 0.032
1075 | 12.00263 | 104.215 | 0.032
1076 | 12.00253 | 104.151 | 0.032
1077 | 12.00242 | 104.102 | 0.032
1078 | 12.00253 | 104.05 | 0.032
1079 | 12.00242 | 103.963 | 0.032
1080 | 12.00242 | 103.906 | 0.032
1081 | 12.00253 | 103.841 | 0.032
1082 | 12.00253 | 103.797 | 0.036
1083 | 12.00231 | 103.766 | 0.036
1084 | 12.00231 | 103.728 | 0.036
1085 | 12.00253 | 103.702 | 0.036
1086 | 12.00231 | 103.656 | 0.036
1087 | 12.00231 | 103.601 | 0.036
1088 | 12.00199 | 103.542 | 0.036
1089 | 12.00231 | 103.472 | 0.036
1090 | 12.0021 | 103.405 | 0.036
1091 | 12.00231 | 103.359 | 0.04
1092 | 12.00221 | 103.318 | 0.04
1093 | 12.00221 | 103.256 | 0.04
1094 | 12.00199 | 103.204 | 0.04
1095 | 12.0021 | 103.139 | 0.04
1096 | 12.00199 | 103.132 | 0.04
1097 | 12.00199 | 103.114 | 0.04
1098 | 12.00199 | 103.106 | 0.04
1099 | 12.00199 | 103.07 | 0.04
1100 | 12.00199 | 102.98 | 0.04
1101 | 12.00199 | 102.794 | 0.04
1102 | 12.00199 | 102.611 | 0.04
1103 | 12.00199 | 102.533 | 0.04
1104 | 12.00189 | 102.507 | 0.044
1105 | 12.00189 | 102.469 | 0.044
1106 | 12.00178 | 102.381 | 0.044
1107 | 12.00199 | 102.285 | 0.044
1108 | 12.00178 | 102.18 | 0.044
1109 | 12.00168 | 102.115 | 0.044
1110 | 12.00168 | 102.107 | 0.044
1111 | 12.00178 | 102.022 | 0.044
1112 | 12.00168 | 101.909 | 0.044
1113 | 12.00189 | 101.787 | 0.044
1114 | 12.00178 | 101.728 | 0.044
1115 | 12.00168 | 101.666 | 0.044
1116 | 12.00157 | 101.573 | 0.044
1117 | 12.00168 | 101.584 | 0.044
1118 | 12.00178 | 101.486 | 0.044
1119 | 12.00157 | 101.367 | 0.044
1120 | 12.00146 | 101.315 | 0.048
1121 | 12.00168 | 101.269 | 0.048
1122 | 12.00178 | 101.191 | 0.048
1123 | 12.00168 | 101.047 | 0.048
1124 | 12.00157 | 101.168 | 0.048
1125 | 12.00168 | 101.148 | 0.048
1126 | 12.00146 | 101.122 | 0.048
1127 | 12.00168 | 101.117 | 0.048
1128 | 12.00157 | 101.06 | 0.048
1129 | 12.00157 | 100.951 | 0.048
1130 | 12.00168 | 100.9 | 0.048
1131 | 12.00157 | 100.879 | 0.048
1132 | 12.00157 | 100.856 | 0.048
1133 | 12.00146 | 100.83 | 0.048
1134 | 12.00168 | 100.859 | 0.048
1135 | 12.00157 | 100.722 | 0.048
1136 | 12.00157 | 100.477 | 0.048
1137 | 12.00157 | 100.304 | 0.048
1138 | 12.00168 | 100.299 | 0.048
1139 | 12.00157 | 100.332 | 0.048
1140 | 12.00146 | 100.348 | 0.048
1141 | 12.00146 | 100.353 | 0.048
1142 | 12.00136 | 100.301 | 0.048
1143 | 12.00146 | 100.234 | 0.048
1144 | 12.00146 | 100.206 | 0.048
1145 | 12.00168 | 100.061 | 0.048
1146 | 12.00146 | 100.004 | 0.048
1147 | 12.00146 | 99.953 | 0.048
1148 | 12.00168 | 99.948 | 0.048
1149 | 12.00168 | 99.955 | 0.048
1150 | 12.00157 | 99.974 | 0.048
1151 | 12.00146 | 99.986 | 0.048
1152 | 12.00157 | 99.886 | 0.048
1153 | 12.00157 | 99.762 | 0.048
1154 | 12.00157 | 99.674 | 0.048
1155 | 12.00168 | 99.553 | 0.048
1156 | 12.00157 | 99.328 | 0.048
1157 | 12.00168 | 99.205 | 0.048
1158 | 12.00157 | 99.205 | 0.048
1159 | 12.00146 | 99.171 | 0.048
1160 | 12.00168 | 99.135 | 0.048
1161 | 12.00157 | 99.112 | 0.048
1162 | 12.00146 | 99.125 | 0.048
1163 | 12.00146 | 99.091 | 0.048
1164 | 12.00136 | 99.058 | 0.048
1165 | 12.00146 | 98.993 | 0.048
1166 | 12.00146 | 98.988 | 0.048
1167 | 12.00136 | 98.972 | 0.048
1168 | 12.00146 | 98.874 | 0.048
1169 | 12.00146 | 98.779 | 0.048
1170 | 12.00146 | 98.738 | 0.048
1171 | 12.00168 | 98.74 | 0.048
1172 | 12.00146 | 98.738 | 0.048
1173 | 12.00157 | 98.738 | 0.048
1174 | 12.00157 | 98.686 | 0.048
1175 | 12.00157 | 98.629 | 0.048
1176 | 12.00168 | 98.56 | 0.048
1177 | 12.00157 | 98.498 | 0.048
1178 | 12.00157 | 98.459 | 0.048
1179 | 12.00157 | 98.415 | 0.048
1180 | 12.00146 | 98.333 | 0.048
1181 | 12.00146 | 98.279 | 0.048
1182 | 12.00146 | 98.184 | 0.048
1183 | 12.00146 | 98.122 | 0.048
1184 | 12.00136 | 98.092 | 0.048
1185 | 12.00146 | 98.048 | 0.048
1186 | 12.00146 | 98.009 | 0.048
1187 | 12.00136 | 97.991 | 0.048
1188 | 12.00146 | 97.917 | 0.048
1189 | 12.00146 | 97.854 | 0.048
1190 | 12.00146 | 97.803 | 0.048
1191 | 12.00146 | 97.793 | 0.048
1192 | 12.00146 | 97.739 | 0.048
1193 | 12.00157 | 97.657 | 0.048
1194 | 12.00157 | 97.603 | 0.048
1195 | 12.00125 | 97.605 | 0.048
1196 | 12.00146 | 97.603 | 0.048
1197 | 12.00146 | 97.559 | 0.048
1198 | 12.00146 | 97.492 | 0.048
1199 | 12.00157 | 97.457 | 0.048
1200 | 12.00146 | 97.359 | 0.048
1201 | 12.00146 | 97.3 | 0.048
1202 | 12.00157 | 97.233 | 0.048
1203 | 12.00136 | 97.197 | 0.048
1204 | 12.00136 | 97.156 | 0.048
1205 | 12.00157 | 97.133 | 0.048
1206 | 12.00125 | 97.072 | 0.048
1207 | 12.00157 | 97.01 | 0.048
1208 | 12.00146 | 96.943 | 0.048
1209 | 12.00157 | 96.851 | 0.048
1210 | 12.00146 | 96.813 | 0.048
1211 | 12.00146 | 96.769 | 0.048
1212 | 12.00136 | 96.733 | 0.048
1213 | 12.00125 | 96.597 | 0.048
1214 | 12.00136 | 96.438 | 0.048
1215 | 12.00146 | 96.371 | 0.048
1216 | 12.00146 | 96.305 | 0.048
1217 | 12.00146 | 96.297 | 0.048
1218 | 12.00136 | 96.297 | 0.048
1219 | 12.00136 | 96.335 | 0.048
1220 | 12.00168 | 96.279 | 0.048
1221 | 12.00146 | 96.12 | 0.048
1222 | 12.00146 | 96.043 | 0.048
1223 | 12.00136 | 95.997 | 0.048
1224 | 12.00157 | 95.953 | 0.048
1225 | 12.00146 | 95.886 | 0.048
1226 | 12.00157 | 95.804 | 0.048
1227 | 12.00146 | 95.74 | 0.048
1228 | 12.00125 | 95.614 | 0.048
1229 | 12.00157 | 95.545 | 0.048
1230 | 12.00157 | 95.473 | 0.048
1231 | 12.00146 | 95.443 | 0.048
1232 | 12.00125 | 95.45 | 0.048
1233 | 12.00136 | 95.396 | 0.048
1234 | 12.00146 | 95.299 | 0.048
1235 | 12.00136 | 95.237 | 0.048
1236 | 12.00157 | 95.173 | 0.048
1237 | 12.00146 | 95.145 | 0.048
1238 | 12.00168 | 95.053 | 0.048
1239 | 12.00157 | 94.906 | 0.048
1240 | 12.00157 | 94.881 | 0.048
1241 | 12.00125 | 94.888 | 0.048
1242 | 12.00146 | 94.886 | 0.048
1243 | 12.00157 | 94.876 | 0.048
1244 | 12.00168 | 95.019 | 0.048
1245 | 12.00157 | 94.986 | 0.048
1246 | 12.00146 | 94.883 | 0.048
1247 | 12.00146 | 94.827 | 0.048
1248 | 12.00168 | 94.827 | 0.048
1249 | 12.00136 | 94.719 | 0.048
1250 | 12.00157 | 94.657 | 0.048
1251 | 12.00146 | 94.604 | 0.048
1252 | 12.00178 | 94.56 | 0.048
1253 | 12.00146 | 94.491 | 0.048
1254 | 12.00146 | 94.396 | 0.048
1255 | 12.00157 | 94.208 | 0.048
1256 | 12.00146 | 94.134 | 0.048
1257 | 12.00168 | 94.188 | 0.048
1258 | 12.00157 | 94.139 | 0.048
1259 | 12.00157 | 94.096 | 0.048
1260 | 12.00136 | 94.132 | 0.048
1261 | 12.00157 | 94.114 | 0.048
1262 | 12.00157 | 93.988 | 0.048
1263 | 12.00136 | 93.895 | 0.048
1264 | 12.00157 | 93.731 | 0.048
1265 | 12.00157 | 93.585 | 0.048
1266 | 12.00157 | 93.585 | 0.048
1267 | 12.00146 | 93.557 | 0.048
1268 | 12.00178 | 93.523 | 0.048
1269 | 12.00146 | 93.482 | 0.048
1270 | 12.00157 | 93.503 | 0.048
1271 | 12.00157 | 93.4 | 0.048
1272 | 12.00168 | 93.277 | 0.048
1273 | 12.00168 | 93.169 | 0.048
1274 | 12.00146 | 93.131 | 0.048
1275 | 12.00157 | 93.092 | 0.048
1276 | 12.00157 | 93.018 | 0.048
1277 | 12.00157 | 92.962 | 0.048
1278 | 12.00168 | 92.928 | 0.048
1279 | 12.00178 | 92.879 | 0.048
1280 | 12.00168 | 92.877 | 0.048
1281 | 12.00146 | 92.923 | 0.048
1282 | 12.00157 | 92.79 | 0.048
1283 | 12.00168 | 92.749 | 0.048
1284 | 12.00157 | 92.702 | 0.048
1285 | 12.00157 | 92.682 | 0.048
1286 | 12.00168 | 92.61 | 0.048
1287 | 12.00178 | 92.59 | 0.048
1288 | 12.00178 | 92.602 | 0.048
1289 | 12.00157 | 92.479 | 0.044
1290 | 12.00168 | 92.253 | 0.048
1291 | 12.00178 | 92.143 | 0.044
1292 | 12.00168 | 92.143 | 0.044
1293 | 12.00157 | 92.128 | 0.048
1294 | 12.00168 | 92.1 | 0.044
1295 | 12.00178 | 92.084 | 0.044
1296 | 12.00168 | 92.048 | 0.044
1297 | 12.00157 | 92.023 | 0.044
1298 | 12.00178 | 91.971 | 0.044
1299 | 12.00168 | 91.958 | 0.044
1300 | 12.00178 | 91.876 | 0.044
1301 | 12.00157 | 91.866 | 0.044
1302 | 12.00157 | 91.833 | 0.044
1303 | 12.00168 | 91.648 | 0.044
1304 | 12.00178 | 91.553 | 0.044
1305 | 12.00157 | 91.379 | 0.044
1306 | 12.00168 | 91.176 | 0.044
1307 | 12.00157 | 91.017 | 0.044
1308 | 12.00178 | 90.971 | 0.044
1309 | 12.00168 | 90.959 | 0.044
1310 | 12.00168 | 90.941 | 0.044
1311 | 12.00168 | 90.969 | 0.044
1312 | 12.00168 | 90.985 | 0.044
1313 | 12.00168 | 90.972 | 0.044
1314 | 12.00168 | 90.97 | 0.044
1315 | 12.00178 | 90.967 | 0.044
1316 | 12.00168 | 90.946 | 0.044
1317 | 12.00178 | 90.893 | 0.044
1318 | 12.00168 | 90.81 | 0.044
1319 | 12.00178 | 90.662 | 0.044
1320 | 12.00189 | 90.649 | 0.044
1321 | 12.00157 | 90.78 | 0.044
1322 | 12.00178 | 90.651 | 0.044
1323 | 12.00178 | 90.536 | 0.044
1324 | 12.00157 | 90.528 | 0.044
1325 | 12.00168 | 90.374 | 0.044
1326 | 12.00168 | 90.249 | 0.044
1327 | 12.00189 | 90.282 | 0.044
1328 | 12.00168 | 90.238 | 0.044
1329 | 12.00168 | 90.225 | 0.044
1330 | 12.00178 | 90.172 | 0.044
1331 | 12.00178 | 90.105 | 0.044
1332 | 12.00178 | 89.93 | 0.044
1333 | 12.00178 | 89.818 | 0.044
1334 | 12.00189 | 89.723 | 0.044
1335 | 12.00178 | 89.646 | 0.044
1336 | 12.00178 | 89.425 | 0.044
1337 | 12.00168 | 89.281 | 0.044
1338 | 12.00178 | 89.338 | 0.044
1339 | 12.00168 | 89.199 | 0.044
1340 | 12.00178 | 89.043 | 0.044
1341 | 12.00168 | 89.102 | 0.044
1342 | 12.00178 | 89.045 | 0.044
1343 | 12.00189 | 89.097 | 0.044
1344 | 12.00189 | 89.074 | 0.044
1345 | 12.00178 | 89.076 | 0.044
1346 | 12.00178 | 89.079 | 0.044
1347 | 12.00178 | 89.084 | 0.044
1348 | 12.00189 | 89.086 | 0.044
1349 | 12.00168 | 89.038 | 0.044
1350 | 12.00168 | 88.994 | 0.044
1351 | 12.00168 | 88.753 | 0.044
1352 | 12.00189 | 88.514 | 0.044
1353 | 12.00178 | 88.442 | 0.044
1354 | 12.00199 | 88.389 | 0.044
1355 | 12.00178 | 88.407 | 0.044
1356 | 12.00199 | 88.494 | 0.044
1357 | 12.00178 | 88.55 | 0.044
1358 | 12.00178 | 88.499 | 0.044
1359 | 12.00199 | 88.405 | 0.044
1360 | 12.00199 | 88.398 | 0.044
1361 | 12.00199 | 88.385 | 0.044
1362 | 12.00178 | 88.369 | 0.044
1363 | 12.00199 | 88.323 | 0.044
1364 | 12.00189 | 88.254 | 0.044
1365 | 12.00189 | 88.164 | 0.04
1366 | 12.00199 | 88.074 | 0.04
1367 | 12.00168 | 87.99 | 0.04
1368 | 12.00189 | 88.002 | 0.044
1369 | 12.00189 | 87.949 | 0.04
1370 | 12.00199 | 87.925 | 0.04
1371 | 12.00178 | 87.825 | 0.04
1372 | 12.00189 | 87.738 | 0.04
1373 | 12.00189 | 87.702 | 0.04
1374 | 12.00178 | 87.666 | 0.04
1375 | 12.00189 | 87.677 | 0.04
1376 | 12.00178 | 87.589 | 0.04
1377 | 12.00178 | 87.566 | 0.04
1378 | 12.0021 | 87.561 | 0.04
1379 | 12.00199 | 87.571 | 0.04
1380 | 12.00199 | 87.487 | 0.04
1381 | 12.00189 | 87.394 | 0.04
1382 | 12.00199 | 87.343 | 0.04
1383 | 12.00199 | 87.217 | 0.04
1384 | 12.00189 | 87.148 | 0.04
1385 | 12.00178 | 87.043 | 0.04
1386 | 12.00199 | 86.994 | 0.04
1387 | 12.00189 | 86.763 | 0.04
1388 | 12.00199 | 86.663 | 0.04
1389 | 12.00199 | 86.699 | 0.04
1390 | 12.00199 | 86.727 | 0.04
1391 | 12.00199 | 86.64 | 0.04
1392 | 12.00199 | 86.635 | 0.04
1393 | 12.00189 | 86.635 | 0.04
1394 | 12.00189 | 86.535 | 0.04
1395 | 12.0021 | 86.499 | 0.04
1396 | 12.00221 | 86.509 | 0.04
1397 | 12.00199 | 86.461 | 0.04
1398 | 12.0021 | 86.412 | 0.04
1399 | 12.0021 | 86.335 | 0.04
1400 | 12.00199 | 86.281 | 0.04
1401 | 12.0021 | 86.196 | 0.04
1402 | 12.0021 | 86.058 | 0.04
1403 | 12.00189 | 86.05 | 0.04
1404 | 12.0021 | 86.114 | 0.04
1405 | 12.00199 | 86.119 | 0.04
1406 | 12.00189 | 86.065 | 0.04
1407 | 12.00199 | 85.94 | 0.04
1408 | 12.00199 | 85.896 | 0.04
1409 | 12.00189 | 85.86 | 0.04
1410 | 12.00199 | 85.809 | 0.04
1411 | 12.00199 | 85.77 | 0.04
1412 | 12.00199 | 85.722 | 0.04
1413 | 12.00199 | 85.673 | 0.04
1414 | 12.00189 | 85.563 | 0.04
1415 | 12.00199 | 85.481 | 0.04
1416 | 12.00199 | 85.453 | 0.04
1417 | 12.00199 | 85.412 | 0.04
1418 | 12.00221 | 85.351 | 0.04
1419 | 12.00199 | 85.346 | 0.04
1420 | 12.0021 | 85.317 | 0.04
1421 | 12.0021 | 85.274 | 0.04
1422 | 12.00189 | 85.279 | 0.04
1423 | 12.0021 | 85.333 | 0.04
1424 | 12.00199 | 85.425 | 0.04
1425 | 12.00221 | 85.456 | 0.04
1426 | 12.00199 | 85.333 | 0.04
1427 | 12.0021 | 85.302 | 0.04
1428 | 12.00199 | 85.202 | 0.04
1429 | 12.00189 | 85.085 | 0.04
1430 | 12.00199 | 84.921 | 0.04
1431 | 12.00199 | 84.865 | 0.04
1432 | 12.00199 | 84.89 | 0.04
1433 | 12.00221 | 84.737 | 0.04
1434 | 12.00199 | 84.703 | 0.04
1435 | 12.0021 | 84.576 | 0.04
1436 | 12.0021 | 84.437 | 0.04
1437 | 12.00221 | 84.422 | 0.04
1438 | 12.00221 | 84.335 | 0.04
1439 | 12.0021 | 84.34 | 0.04
1440 | 12.0021 | 84.253 | 0.04
1441 | 12.00221 | 84.174 | 0.04
1442 | 12.00199 | 84.077 | 0.04
1443 | 12.0021 | 84.018 | 0.036
1444 | 12.00221 | 83.736 | 0.036
1445 | 12.0021 | 83.555 | 0.036
1446 | 12.00221 | 83.396 | 0.036
1447 | 12.00221 | 83.189 | 0.036
1448 | 12.0021 | 83.153 | 0.036
1449 | 12.00221 | 83.245 | 0.036
1450 | 12.0021 | 83.322 | 0.036
1451 | 12.00221 | 83.383 | 0.036
1452 | 12.00221 | 83.529 | 0.036
1453 | 12.0021 | 83.688 | 0.036
1454 | 12.00221 | 83.624 | 0.036
1455 | 12.0021 | 83.621 | 0.036
1456 | 12.00231 | 83.591 | 0.036
1457 | 12.00221 | 83.634 | 0.036
1458 | 12.0021 | 83.621 | 0.036
1459 | 12.0021 | 83.532 | 0.036
1460 | 12.00221 | 83.342 | 0.036
1461 | 12.00231 | 83.307 | 0.036
1462 | 12.00221 | 83.238 | 0.036
1463 | 12.0021 | 83.025 | 0.036
1464 | 12.0021 | 82.943 | 0.036
1465 | 12.00242 | 82.9 | 0.036
1466 | 12.0021 | 82.864 | 0.036
1467 | 12.00221 | 82.923 | 0.036
1468 | 12.00221 | 82.92 | 0.036
1469 | 12.00221 | 82.946 | 0.036
1470 | 12.0021 | 82.892 | 0.036
1471 | 12.0021 | 82.815 | 0.036
1472 | 12.00221 | 82.7 | 0.036
1473 | 12.0021 | 82.485 | 0.036
1474 | 12.00221 | 82.327 | 0.036
1475 | 12.00221 | 82.25 | 0.036
1476 | 12.00231 | 82.204 | 0.036
1477 | 12.00231 | 82.194 | 0.036
1478 | 12.0021 | 82.199 | 0.036
1479 | 12.00231 | 82.207 | 0.036
1480 | 12.00221 | 82.263 | 0.036
1481 | 12.00221 | 82.296 | 0.036
1482 | 12.00221 | 82.342 | 0.036
1483 | 12.00221 | 82.36 | 0.036
1484 | 12.00199 | 82.281 | 0.036
1485 | 12.0021 | 82.084 | 0.036
1486 | 12.0021 | 81.974 | 0.036
1487 | 12.00231 | 81.93 | 0.036
1488 | 12.00231 | 81.861 | 0.036
1489 | 12.00221 | 81.802 | 0.036
1490 | 12.00231 | 81.764 | 0.036
1491 | 12.00231 | 81.772 | 0.036
1492 | 12.00231 | 81.728 | 0.036
1493 | 12.00242 | 81.646 | 0.036
1494 | 12.00231 | 81.541 | 0.036
1495 | 12.00231 | 81.26 | 0.036
1496 | 12.00231 | 81.135 | 0.036
1497 | 12.00231 | 81.025 | 0.036
1498 | 12.00231 | 81.032 | 0.036
1499 | 12.00231 | 81.027 | 0.036
1500 | 12.00231 | 80.922 | 0.036
1501 | 12.00231 | 80.943 | 0.036
1502 | 12.00231 | 80.922 | 0.036
1503 | 12.00231 | 80.851 | 0.036
1504 | 12.00221 | 80.904 | 0.036
1505 | 12.00242 | 80.871 | 0.036
1506 | 12.00231 | 80.807 | 0.036
1507 | 12.00221 | 80.815 | 0.036
1508 | 12.0021 | 80.764 | 0.036
1509 | 12.00242 | 80.679 | 0.036
1510 | 12.00231 | 80.613 | 0.036
1511 | 12.00231 | 80.577 | 0.036
1512 | 12.00221 | 80.569 | 0.036
1513 | 12.00231 | 80.5 | 0.036
1514 | 12.00231 | 80.398 | 0.036
1515 | 12.00231 | 80.285 | 0.036
1516 | 12.0021 | 80.29 | 0.036
1517 | 12.00231 | 80.285 | 0.036
1518 | 12.00231 | 80.228 | 0.036
1519 | 12.00231 | 80.225 | 0.036
1520 | 12.00242 | 80.194 | 0.036
1521 | 12.00253 | 80.166 | 0.036
1522 | 12.00231 | 80.097 | 0.036
1523 | 12.00242 | 80.051 | 0.036
1524 | 12.00242 | 79.979 | 0.036
1525 | 12.00242 | 79.921 | 0.036
1526 | 12.00221 | 79.798 | 0.032
1527 | 12.00242 | 79.761 | 0.036
1528 | 12.00231 | 79.635 | 0.032
1529 | 12.00242 | 79.635 | 0.036
1530 | 12.00242 | 79.63 | 0.032
1531 | 12.00253 | 79.638 | 0.032
1532 | 12.00221 | 79.612 | 0.032
1533 | 12.00221 | 79.633 | 0.032
1534 | 12.00242 | 79.617 | 0.032
1535 | 12.00242 | 79.592 | 0.032
1536 | 12.00242 | 79.502 | 0.032
1537 | 12.00242 | 79.456 | 0.032
1538 | 12.00253 | 79.459 | 0.032
1539 | 12.00253 | 79.426 | 0.032
1540 | 12.00242 | 79.351 | 0.032
1541 | 12.00242 | 79.293 | 0.032
1542 | 12.00242 | 79.252 | 0.032
1543 | 12.00242 | 79.183 | 0.032
1544 | 12.00231 | 79.126 | 0.032
1545 | 12.00231 | 79.103 | 0.032
1546 | 12.00253 | 79.024 | 0.032
1547 | 12.00242 | 78.986 | 0.032
1548 | 12.00253 | 78.957 | 0.032
1549 | 12.00242 | 78.909 | 0.032
1550 | 12.00242 | 78.837 | 0.032
1551 | 12.00231 | 78.791 | 0.032
1552 | 12.00242 | 78.778 | 0.032
1553 | 12.00242 | 78.737 | 0.032
1554 | 12.00242 | 78.627 | 0.032
1555 | 12.00231 | 78.561 | 0.032
1556 | 12.00231 | 78.494 | 0.032
1557 | 12.00242 | 78.469 | 0.032
1558 | 12.00253 | 78.413 | 0.032
1559 | 12.00242 | 78.341 | 0.032
1560 | 12.00231 | 78.314 | 0.032
1561 | 12.00242 | 78.286 | 0.032
1562 | 12.00242 | 78.299 | 0.032
1563 | 12.00253 | 78.309 | 0.032
1564 | 12.00231 | 78.301 | 0.032
1565 | 12.00253 | 78.196 | 0.032
1566 | 12.00274 | 78.061 | 0.032
1567 | 12.00253 | 77.948 | 0.032
1568 | 12.00253 | 77.91 | 0.032
1569 | 12.00242 | 77.912 | 0.032
1570 | 12.00242 | 77.882 | 0.032
1571 | 12.00253 | 77.92 | 0.032
1572 | 12.00263 | 77.851 | 0.032
1573 | 12.00253 | 77.8 | 0.032
1574 | 12.00242 | 77.746 | 0.032
1575 | 12.00253 | 77.705 | 0.032
1576 | 12.00253 | 77.654 | 0.032
1577 | 12.00242 | 77.662 | 0.032
1578 | 12.00253 | 77.612 | 0.032
1579 | 12.00263 | 77.568 | 0.032
1580 | 12.00253 | 77.474 | 0.032
1581 | 12.00231 | 77.262 | 0.032
1582 | 12.00253 | 77.095 | 0.032
1583 | 12.00274 | 77.09 | 0.032
1584 | 12.00242 | 77.08 | 0.032
1585 | 12.00253 | 77.059 | 0.032
1586 | 12.00263 | 77.049 | 0.032
1587 | 12.00253 | 77.026 | 0.032
1588 | 12.00253 | 76.983 | 0.032
1589 | 12.00253 | 76.926 | 0.032
1590 | 12.00253 | 76.821 | 0.032
1591 | 12.00253 | 76.673 | 0.032
1592 | 12.00253 | 76.645 | 0.032
1593 | 12.00253 | 76.653 | 0.032
1594 | 12.00242 | 76.64 | 0.032
1595 | 12.00242 | 76.632 | 0.032
1596 | 12.00253 | 76.576 | 0.032
1597 | 12.00242 | 76.537 | 0.032
1598 | 12.00253 | 76.494 | 0.032
1599 | 12.00253 | 76.504 | 0.032
1600 | 12.00263 | 76.504 | 0.032
1601 | 12.00253 | 76.481 | 0.032
1602 | 12.00274 | 76.427 | 0.032
1603 | 12.00263 | 76.404 | 0.032
1604 | 12.00253 | 76.422 | 0.032
1605 | 12.00242 | 76.374 | 0.032
1606 | 12.00274 | 76.292 | 0.032
1607 | 12.00253 | 76.256 | 0.032
1608 | 12.00253 | 76.161 | 0.032
1609 | 12.00263 | 76.09 | 0.032
1610 | 12.00263 | 76 | 0.032
1611 | 12.00263 | 75.908 | 0.032
1612 | 12.00263 | 75.872 | 0.032
1613 | 12.00263 | 75.857 | 0.032
1614 | 12.00263 | 75.819 | 0.032
1615 | 12.00274 | 75.752 | 0.032
1616 | 12.00274 | 75.721 | 0.032
1617 | 12.00253 | 75.701 | 0.028
1618 | 12.00285 | 75.486 | 0.032
1619 | 12.00263 | 75.435 | 0.032
1620 | 12.00253 | 75.45 | 0.028
1621 | 12.00253 | 75.432 | 0.032
1622 | 12.00253 | 75.32 | 0.028
1623 | 12.00242 | 75.164 | 0.028
1624 | 12.00263 | 75.11 | 0.028
1625 | 12.00263 | 75.171 | 0.032
1626 | 12.00274 | 75.089 | 0.028
1627 | 12.00263 | 75.156 | 0.028
1628 | 12.00263 | 75.138 | 0.028
1629 | 12.00253 | 75.051 | 0.028
1630 | 12.00263 | 74.99 | 0.028
1631 | 12.00274 | 74.936 | 0.028
1632 | 12.00263 | 74.875 | 0.028
1633 | 12.00263 | 74.772 | 0.028
1634 | 12.00274 | 74.724 | 0.028
1635 | 12.00253 | 74.634 | 0.028
1636 | 12.00263 | 74.573 | 0.028
1637 | 12.00274 | 74.57 | 0.028
1638 | 12.00263 | 74.537 | 0.028
1639 | 12.00253 | 74.481 | 0.028
1640 | 12.00263 | 74.445 | 0.028
1641 | 12.00285 | 74.442 | 0.028
1642 | 12.00263 | 74.44 | 0.028
1643 | 12.00274 | 74.429 | 0.028
1644 | 12.00263 | 74.365 | 0.028
1645 | 12.00263 | 74.35 | 0.028
1646 | 12.00274 | 74.304 | 0.028
1647 | 12.00253 | 74.284 | 0.028
1648 | 12.00263 | 74.273 | 0.028
1649 | 12.00253 | 74.248 | 0.028
1650 | 12.00263 | 74.227 | 0.028
1651 | 12.00274 | 74.202 | 0.028
1652 | 12.00253 | 74.197 | 0.028
1653 | 12.00274 | 74.153 | 0.028
1654 | 12.00253 | 74.122 | 0.028
1655 | 12.00263 | 74.084 | 0.028
1656 | 12.00274 | 74.051 | 0.028
1657 | 12.00263 | 74.018 | 0.028
1658 | 12.00274 | 73.989 | 0.028
1659 | 12.00285 | 73.923 | 0.028
1660 | 12.00274 | 73.861 | 0.028
1661 | 12.00263 | 73.787 | 0.028
1662 | 12.00274 | 73.741 | 0.028
1663 | 12.00295 | 73.726 | 0.028
1664 | 12.00274 | 73.631 | 0.028
1665 | 12.00263 | 73.598 | 0.028
1666 | 12.00274 | 73.585 | 0.028
1667 | 12.00263 | 73.575 | 0.028
1668 | 12.00274 | 73.511 | 0.028
1669 | 12.00285 | 73.483 | 0.028
1670 | 12.00274 | 73.429 | 0.028
1671 | 12.00274 | 73.391 | 0.028
1672 | 12.00285 | 73.322 | 0.028
1673 | 12.00274 | 73.309 | 0.028
1674 | 12.00253 | 73.258 | 0.028
1675 | 12.00263 | 73.232 | 0.028
1676 | 12.00285 | 73.173 | 0.028
1677 | 12.00263 | 73.148 | 0.028
1678 | 12.00263 | 73.153 | 0.028
1679 | 12.00274 | 73.058 | 0.028
1680 | 12.00263 | 73.027 | 0.028
1681 | 12.00285 | 73.012 | 0.028
1682 | 12.00263 | 73.053 | 0.028
1683 | 12.00285 | 72.958 | 0.028
1684 | 12.00295 | 72.861 | 0.028
1685 | 12.00263 | 72.823 | 0.028
1686 | 12.00274 | 72.762 | 0.028
1687 | 12.00274 | 72.729 | 0.028
1688 | 12.00274 | 72.693 | 0.028
1689 | 12.00263 | 72.637 | 0.028
1690 | 12.00295 | 72.619 | 0.028
1691 | 12.00274 | 72.547 | 0.028
1692 | 12.00285 | 72.453 | 0.028
1693 | 12.00285 | 72.409 | 0.028
1694 | 12.00285 | 72.341 | 0.028
1695 | 12.00274 | 72.208 | 0.028
1696 | 12.00274 | 72.134 | 0.028
1697 | 12.00274 | 72.06 | 0.028
1698 | 12.00274 | 72.029 | 0.028
1699 | 12.00274 | 71.996 | 0.028
1700 | 12.00285 | 71.983 | 0.028
1701 | 12.00285 | 72.006 | 0.028
1702 | 12.00274 | 72.006 | 0.028
1703 | 12.00285 | 71.988 | 0.028
1704 | 12.00285 | 71.955 | 0.028
1705 | 12.00285 | 71.911 | 0.028
1706 | 12.00285 | 71.934 | 0.028
1707 | 12.00285 | 71.904 | 0.028
1708 | 12.00295 | 71.886 | 0.028
1709 | 12.00285 | 71.842 | 0.028
1710 | 12.00295 | 71.783 | 0.028
1711 | 12.00295 | 71.737 | 0.028
1712 | 12.00263 | 71.677 | 0.028
1713 | 12.00274 | 71.636 | 0.028
1714 | 12.00295 | 71.623 | 0.028
1715 | 12.00285 | 71.61 | 0.028
1716 | 12.00285 | 71.567 | 0.028
1717 | 12.00274 | 71.516 | 0.028
1718 | 12.00295 | 71.458 | 0.028
1719 | 12.00274 | 71.392 | 0.028
1720 | 12.00285 | 71.358 | 0.028
1721 | 12.00263 | 71.34 | 0.028
1722 | 12.00285 | 71.256 | 0.028
1723 | 12.00285 | 71.217 | 0.028
1724 | 12.00274 | 71.148 | 0.028
1725 | 12.00285 | 71.064 | 0.028
1726 | 12.00285 | 71.031 | 0.028
1727 | 12.00295 | 71.01 | 0.028
1728 | 12.00263 | 70.918 | 0.028
1729 | 12.00295 | 70.874 | 0.028
1730 | 12.00274 | 70.785 | 0.028
1731 | 12.00274 | 70.69 | 0.028
1732 | 12.00285 | 70.6 | 0.028
1733 | 12.00285 | 70.616 | 0.024
1734 | 12.00263 | 70.526 | 0.028
1735 | 12.00295 | 70.513 | 0.028
1736 | 12.00274 | 70.416 | 0.024
1737 | 12.00295 | 70.301 | 0.024
1738 | 12.00295 | 70.262 | 0.024
1739 | 12.00295 | 70.222 | 0.024
1740 | 12.00285 | 70.111 | 0.024
1741 | 12.00274 | 70.037 | 0.024
1742 | 12.00295 | 70.101 | 0.024
1743 | 12.00285 | 70.188 | 0.024
1744 | 12.00285 | 70.224 | 0.024
1745 | 12.00263 | 70.209 | 0.024
1746 | 12.00285 | 70.239 | 0.024
1747 | 12.00285 | 70.106 | 0.024
1748 | 12.00285 | 70.001 | 0.024
1749 | 12.00274 | 69.935 | 0.024
1750 | 12.00285 | 69.922 | 0.024
1751 | 12.00285 | 69.886 | 0.024
1752 | 12.00306 | 69.83 | 0.024
1753 | 12.00285 | 69.873 | 0.024
1754 | 12.00285 | 69.863 | 0.024
1755 | 12.00295 | 69.817 | 0.024
1756 | 12.00295 | 69.74 | 0.024
1757 | 12.00285 | 69.671 | 0.024
1758 | 12.00295 | 69.643 | 0.024
1759 | 12.00295 | 69.579 | 0.024
1760 | 12.00285 | 69.571 | 0.024
1761 | 12.00295 | 69.525 | 0.024
1762 | 12.00285 | 69.551 | 0.024
1763 | 12.00295 | 69.533 | 0.024
1764 | 12.00295 | 69.553 | 0.024
1765 | 12.00285 | 69.538 | 0.024
1766 | 12.00295 | 69.482 | 0.024
1767 | 12.00285 | 69.448 | 0.024
1768 | 12.00295 | 69.441 | 0.024
1769 | 12.00306 | 69.4 | 0.024
1770 | 12.00295 | 69.428 | 0.024
1771 | 12.00285 | 69.405 | 0.024
1772 | 12.00295 | 69.366 | 0.024
1773 | 12.00285 | 69.325 | 0.024
1774 | 12.00295 | 69.261 | 0.024
1775 | 12.00295 | 69.205 | 0.024
1776 | 12.00306 | 69.185 | 0.024
1777 | 12.00295 | 69.123 | 0.024
1778 | 12.00316 | 69.075 | 0.024
1779 | 12.00285 | 69.039 | 0.024
1780 | 12.00285 | 68.998 | 0.024
1781 | 12.00295 | 69.018 | 0.024
1782 | 12.00285 | 68.941 | 0.024
1783 | 12.00295 | 68.854 | 0.024
1784 | 12.00316 | 68.724 | 0.024
1785 | 12.00274 | 68.706 | 0.024
1786 | 12.00285 | 68.68 | 0.024
1787 | 12.00295 | 68.66 | 0.024
1788 | 12.00306 | 68.637 | 0.024
1789 | 12.00306 | 68.632 | 0.024
1790 | 12.00285 | 68.598 | 0.024
1791 | 12.00274 | 68.586 | 0.024
1792 | 12.00285 | 68.54 | 0.024
1793 | 12.00306 | 68.529 | 0.024
1794 | 12.00274 | 68.499 | 0.024
1795 | 12.00295 | 68.465 | 0.024
1796
1797
1798
1799
1800
1801
1802
1803
1804
1805
1806
1807
1808
1809
1810
1811
1812
1813
1814
1815
1816
1817
1818
1819
1820
1821
1822
1823
1824
1825
1826
1827
1828
1829
1830
1831
1832
1833
1834
1835
1836
1837
1838
1839
1840
1841
1842
1843
1844
1845
1846
1847
1848
1849
1850
1851
1852
1853
1854
1855
1856
1857
1858
1859
1860
1861
1862
1863
1864
1865
1866
1867
1868
1869
1870
1871
1872
1873
1874
1875
1876
1877
1878
1879
1880
1881
1882
1883
1884
1885
1886
1887
1888
1889
1890
1891
1892
1893
1894
1895
1896
1897
1898
1899
1900
1901
1902
1903
1904
1905
1906
1907
1908
1909
1910
1911
1912
1913
1914
1915
1916
1917
1918
1919
1920
1921
1922
1923
1924
1925
1926
1927
1928
1929
1930
1931
1932
1933
1934
1935
1936
1937
1938
1939
1940
1941
1942
1943
1944
1945
1946
1947
1948
1949
1950
1951
1952
1953
1954
1955
1956
1957
1958
1959
1960
1961
1962
1963
1964
1965
1966
1967
1968
1969
1970
1971
1972
1973
1974
1975
1976
1977
1978
1979
1980
1981
1982
1983
1984
1985
1986
1987
1988
1989
1990
1991
1992
1993
1994
1995
1996
1997
1998
1999
2000
2001
2002
2003
2004
2005
2006
2007
2008
2009
2010
2011
2012
2013
2014
2015
2016
2017
2018
2019
2020
2021
2022
2023
2024
2025
2026
2027
2028
2029
2030
2031
2032
2033
2034
2035
2036
2037
2038
2039
2040
2041